## Sheet1
T_p [K] | C_p [nF] | E_p | T_v [K] | C_v [nF] | E_v | T_average | E_average | T | deltaE
306 | 0.273 | 4.55 | 306 | 0.883 | 17.66 | 306 | 8.92 | 306 | 13.11
312.9 | 0.296 | 4.933333 | 313 | 0.857 | 17.14 | 312.95 | 9.002222 | 312.95 | 12.20667
313.4 | 0.298 | 4.966667 | 314 | 0.852 | 17.04 | 313.7 | 8.991111 | 313.7 | 12.07333
314.4 | 0.304 | 5.066667 | 315 | 0.847 | 16.94 | 314.7 | 9.024444 | 314.7 | 11.87333
315.4 | 0.31 | 5.166667 | 316 | 0.841 | 16.82 | 315.7 | 9.051111 | 315.7 | 11.65333
316.4 | 0.316 | 5.266667 | 317 | 0.836 | 16.72 | 316.7 | 9.084444 | 316.7 | 11.45333
317.4 | 0.323 | 5.383333 | 318 | 0.829 | 16.58 | 317.7 | 9.115556 | 317.7 | 11.19667
318.4 | 0.331 | 5.516667 | 319 | 0.82 | 16.4 | 318.7 | 9.144444 | 318.7 | 10.88333
319.4 | 0.338 | 5.633333 | 320 | 0.815 | 16.3 | 319.7 | 9.188889 | 319.7 | 10.66667
320.3 | 0.35 | 5.833333 | 321 | 0.808 | 16.16 | 320.65 | 9.275556 | 320.65 | 10.32667
321.4 | 0.36 | 6 | 322.1 | 0.8 | 16 | 321.75 | 9.333333 | 321.75 | 10
322.6 | 0.374 | 6.233333 | 323 | 0.792 | 15.84 | 322.8 | 9.435556 | 322.8 | 9.606667
323.6 | 0.385 | 6.416667 | 324 | 0.781 | 15.62 | 323.8 | 9.484444 | 323.8 | 9.203333
324.4 | 0.403 | 6.716667 | 325 | 0.768 | 15.36 | 324.7 | 9.597778 | 324.7 | 8.643333
325.5 | 0.417 | 6.95 | 326.5 | 0.749 | 14.98 | 326 | 9.626667 | 326 | 8.03
326.7 | 0.444 | 7.4 | 327.7 | 0.73 | 14.6 | 327.2 | 9.8 | 327.2 | 7.2
327.5 | 0.458 | 7.633333 | 328.2 | 0.72 | 14.4 | 327.85 | 9.888889 | 327.85 | 6.766667
328.8 | 0.54 | 9 | 328.5 | 0.709 | 14.18 | 328.65 | 10.72667 | 328.65 | 5.18
329 | 0.58 | 9.666667 | 328.8 | 0.699 | 13.98 | 328.9 | 11.10444 | 328.9 | 4.313333
329.6 | 0.63 | 10.5 | 329 | 0.689 | 13.78 | 329.3 | 11.59333 | 329.3 | 3.28
330.2 | 0.672 | 11.2 | 330.2 | 0.611 | 12.22 | 330.2 | 11.54 | 330.2 | 1.02
330.8 | 0.69 | 11.5 | 330.8 | 0.582 | 11.64 | 330.8 | 11.54667 | 330.8 | 0.14
331.3 | 0.7 | 11.66667 | 331.2 | 0.559 | 11.18 | 331.25 | 11.50444 | 331.25 | -0.4866667
331.6 | 0.706 | 11.76667 | 331.7 | 0.537 | 10.74 | 331.65 | 11.42444 | 331.65 | -1.026667
331.9 | 0.718 | 11.96667 | 332 | 0.529 | 10.58 | 331.95 | 11.50444 | 331.95 | -1.386667
332.1 | 0.723 | 12.05 | 332 | 0.529 | 10.58 | 332.05 | 11.56 | 332.05 | -1.47
332.4 | 0.73 | 12.16667 | 332.4 | 0.522 | 10.44 | 332.4 | 11.59111 | 332.4 | -1.726667
332.7 | 0.734 | 12.23333 | 332.7 | 0.516 | 10.32 | 332.7 | 11.59556 | 332.7 | -1.913333
333 | 0.718 | 11.96667 | 333 | 0.51 | 10.2 | 333 | 11.37778 | 333 | -1.766667
334.3 | 0.737 | 12.28333 | 333.6 | 0.506 | 10.12 | 333.95 | 11.56222 | 333.95 | -2.163333
335.4 | 0.757 | 12.61667 | 335.5 | 0.506 | 10.12 | 335.45 | 11.78444 | 335.45 | -2.496667
336 | 0.79 | 13.16667 | 335.5 | 0.506 | 10.12 | 335.75 | 12.15111 | 335.75 | -3.046667
337.7 | 0.8 | 13.33333 | 337.5 | 0.507 | 10.14 | 337.6 | 12.26889 | 337.6 | -3.193333
338.1 | 0.812 | 13.53333 | 338.1 | 0.507 | 10.14 | 338.1 | 12.40222 | 338.1 | -3.393333